## O-O
Bond length [A] | range (tolerance) [A] | Average CN | N. atoms
2.708 | 0.1 | 0.7272727 | 12 atoms have CN of 0; 32 atoms have CN of 1;
3.057 | 0.1 | 5.090909 | 4 atoms have CN of 2; 18 atoms have CN of 4; 16 atoms have CN of 6; 6 atoms have CN of 8;
3.390 | 0.1 | 1.272727 | 32 atoms have CN of 1; 12 atoms have CN of 2;
3.597 | 0.1 | 0.9090909 | 14 atoms have CN of 0; 20 atoms have CN of 1; 10 atoms have CN of 2;
4.328 | 0.1 | 1.5 | 28 atoms have CN of 1; 10 atoms have CN of 2; 6 atoms have CN of 3;
4.952 | 0.1 | 3.272727 | 14 atoms have CN of 2; 8 atoms have CN of 3; 20 atoms have CN of 4; 2 atoms have CN of 6;

## Pb-Pb
Bond length [A] | range (tolerance) [A] | Average CN | N. atoms
3.390 | 0.1 | 0.8 | 4 atoms have CN of 0; 10 atoms have CN of 1; 1 atoms have CN of 2;
3.895 | 0.1 | 4.266667 | 14 atoms have CN of 4; 1 atoms have CN of 8;
4.960 | 0.1 | 1.6 | 2 atoms have CN of 0; 4 atoms have CN of 1; 8 atoms have CN of 2; 1 atoms have CN of 4;

## Pb-O
Bond length [A] | range (tolerance) [A] | Average CN | N. atoms
2.164 | 0.1 | 5.2 | 4 atoms have CN of 3; 11 atoms have CN of 6;
3.759 | 0.1 | 2.4 | 12 atoms have CN of 2; 3 atoms have CN of 4;
4.016 | 0.1 | 2.4 | 10 atoms have CN of 2; 4 atoms have CN of 3; 1 atoms have CN of 4;
4.451 | 0.1 | 4.266667 | 14 atoms have CN of 4; 1 atoms have CN of 8;
4.861 | 0.1 | 0.9333333 | 4 atoms have CN of 0; 8 atoms have CN of 1; 3 atoms have CN of 2;

## O-Pb
Bond length [A] | range (tolerance) [A] | Average CN | N. atoms
2.164 | 0.1 | 1.772727 | 20 atoms have CN of 1; 14 atoms have CN of 2; 10 atoms have CN of 3;
3.759 | 0.1 | 0.8181818 | 16 atoms have CN of 0; 20 atoms have CN of 1; 8 atoms have CN of 2;
4.016 | 0.1 | 0.8181818 | 10 atoms have CN of 0; 32 atoms have CN of 1; 2 atoms have CN of 2;
4.451 | 0.1 | 1.454545 | 10 atoms have CN of 0; 8 atoms have CN of 1; 24 atoms have CN of 2; 2 atoms have CN of 4;
4.861 | 0.1 | 0.3181818 | 30 atoms have CN of 0; 14 atoms have CN of 1;